## Sheet1
Frequency (Hz) | R (ohm) | X (ohm) | Voltage (V)
1000 | 0.0153377 | 6.17987e-05 | 3.99618
910 | 0.0154233 | -9.04107e-05 | 3.99618
830 | 0.0155101 | -0.000223624 | 3.99618
760 | 0.0155961 | -0.000348465 | 3.99618
690 | 0.0156961 | -0.000467738 | 3.99618
630 | 0.0157873 | -0.000574132 | 3.99618
570 | 0.0158994 | -0.000673201 | 3.99618
520 | 0.015995 | -0.000759141 | 3.99618
480 | 0.0160886 | -0.000824837 | 3.99618
430 | 0.0162086 | -0.000903747 | 3.99618
390 | 0.0163229 | -0.000960371 | 3.99618
360 | 0.0164142 | -0.00100588 | 3.99618
330 | 0.0165146 | -0.00104129 | 3.99618
300 | 0.0166229 | -0.0010754 | 3.99618
270 | 0.0167484 | -0.00110154 | 3.99618
250 | 0.0168415 | -0.00111755 | 3.99618
230 | 0.0169333 | -0.00112877 | 3.99618
210 | 0.0170271 | -0.00113378 | 3.99618
190 | 0.0171408 | -0.00113049 | 3.99618
170 | 0.0172532 | -0.00111449 | 3.99618
160 | 0.0173123 | -0.00110845 | 3.99618
140 | 0.0174491 | -0.00108634 | 3.99618
130 | 0.0175114 | -0.00106094 | 3.99618
120 | 0.0175798 | -0.00103382 | 3.99618
110 | 0.0176482 | -0.00100713 | 3.99618
98 | 0.0177433 | -0.000971349 | 3.99618
89 | 0.0178091 | -0.000931797 | 3.99618
81 | 0.017873 | -0.000900949 | 3.99618
74 | 0.0179293 | -0.000866784 | 3.99618
67 | 0.0179869 | -0.000827627 | 3.99618
61 | 0.0180448 | -0.000789819 | 3.99618
56 | 0.0180807 | -0.000753537 | 3.99618
51 | 0.0181281 | -0.000724991 | 3.99618
46 | 0.0181805 | -0.000675807 | 3.99618
42 | 0.018202 | -0.000656581 | 3.99618
39 | 0.0182338 | -0.000628881 | 3.99618
35 | 0.0182679 | -0.000583895 | 3.99618
32 | 0.0182892 | -0.000552706 | 3.99618
29 | 0.0183176 | -0.000523817 | 3.99618
27 | 0.0183317 | -0.000509982 | 3.99618
24 | 0.0183594 | -0.000478277 | 3.99618
22 | 0.0183797 | -0.000457746 | 3.99618
20 | 0.0183942 | -0.000439492 | 3.99618
18 | 0.018415 | -0.000410126 | 3.99618
17 | 0.0184255 | -0.000404269 | 3.99618
15 | 0.0184444 | -0.000387397 | 3.99618
14 | 0.0184538 | -0.000373981 | 3.99618
13 | 0.0184632 | -0.00035821 | 3.99618
11 | 0.0184867 | -0.000346555 | 3.99618
10 | 0.0184994 | -0.000341206 | 3.99618
9.5 | 0.0185069 | -0.000340848 | 3.99618
8.7 | 0.0185135 | -0.000326709 | 3.99618
7.9 | 0.0185194 | -0.000325535 | 3.99618
7.2 | 0.0185361 | -0.000322635 | 3.99618
6.6 | 0.0185418 | -0.000322431 | 3.99618
6 | 0.0185552 | -0.000324927 | 3.99618
5.5 | 0.0185602 | -0.000323839 | 3.99618
5 | 0.0185767 | -0.000336107 | 3.99618
4.5 | 0.0185848 | -0.000333994 | 3.99618
4.1 | 0.0186012 | -0.000343697 | 3.99618
3.8 | 0.0186066 | -0.000348614 | 3.99618
3.4 | 0.01862 | -0.000362641 | 3.99618
3.1 | 0.0186337 | -0.000372851 | 3.99618
2.8 | 0.0186464 | -0.000387174 | 3.99618
2.6 | 0.0186542 | -0.000398415 | 3.99618
2.4 | 0.018673 | -0.000417745 | 3.99618
2.1 | 0.0186872 | -0.000440187 | 3.99617
2 | 0.0187014 | -0.000452763 | 3.99617
1.8 | 0.0187191 | -0.000478845 | 3.99617
1.6 | 0.0187414 | -0.000505724 | 3.99617
1.5 | 0.0187528 | -0.000525095 | 3.99617
1.3 | 0.0187859 | -0.000571047 | 3.99617
1.2 | 0.0188033 | -0.000596622 | 3.99617
1.1 | 0.0188257 | -0.000628627 | 3.99617
1 | 0.0188529 | -0.000663814 | 3.99617
0.93 | 0.0188764 | -0.000696582 | 3.99616
0.85 | 0.0189051 | -0.000734735 | 3.99617
0.77 | 0.0189337 | -0.000776989 | 3.99616
0.71 | 0.0189622 | -0.000816794 | 3.99616
0.64 | 0.0190064 | -0.000870255 | 3.99616
0.59 | 0.0190355 | -0.000911059 | 3.99615
0.53 | 0.0190852 | -0.000970219 | 3.99615
0.49 | 0.0191162 | -0.0010166 | 3.99615
0.44 | 0.0191693 | -0.00108027 | 3.99614
0.4 | 0.0192203 | -0.00113841 | 3.99614
0.37 | 0.0192614 | -0.00118832 | 3.99614
0.34 | 0.01931 | -0.00125127 | 3.99614
0.31 | 0.0193655 | -0.00131758 | 3.99613
0.28 | 0.0194284 | -0.00139226 | 3.99613
0.25 | 0.0195057 | -0.00148474 | 3.99612
0.23 | 0.0195641 | -0.00155971 | 3.99612
0.21 | 0.0196325 | -0.00163798 | 3.99611
0.19 | 0.0197009 | -0.00172847 | 3.99611
0.17 | 0.0197891 | -0.00184143 | 3.9961
0.16 | 0.0198369 | -0.0019068 | 3.9961
0.15 | 0.0198836 | -0.00197552 | 3.99609
0.13 | 0.0200119 | -0.00214328 | 3.99609
0.12 | 0.0200868 | -0.00224357 | 3.99607
0.11 | 0.0201751 | -0.00236731 | 3.99607
0.1 | 0.0202788 | -0.00250089 | 3.99606